## Sheet1
temperature | carbonation time | CO2 pressure | CO2 concentration | particle diameter | L/S | CaO | MgO | Cl | Na2O | K2O | SO3 | SiO2 | Al2O3 | Fe2O3 | CO2 sequestration
25 | 1 | 1 | 99.5 | 105 | 20 | 53.7 | 1.32 | 18.54 | 10.07 | 7.12 | 6.69 | 4.66 | 1.67 | 1.08 | 323.812
25 | 0.75 | 1 | 99.5 | 105 | 20 | 53.7 | 1.32 | 18.54 | 10.07 | 7.12 | 6.69 | 4.66 | 1.67 | 1.08 | 318.144
25 | 0.25 | 1 | 99.5 | 105 | 10 | 53.7 | 1.32 | 18.54 | 10.07 | 7.12 | 6.69 | 4.66 | 1.67 | 1.08 | 308.828
25 | 0.5 | 1 | 99.5 | 105 | 20 | 53.7 | 1.32 | 18.54 | 10.07 | 7.12 | 6.69 | 4.66 | 1.67 | 1.08 | 307.481
25 | 0.25 | 1 | 99.5 | 105 | 20 | 53.7 | 1.32 | 18.54 | 10.07 | 7.12 | 6.69 | 4.66 | 1.67 | 1.08 | 302.487
25 | 1 | 1 | 99.5 | 105 | 10 | 53.7 | 1.32 | 18.54 | 10.07 | 7.12 | 6.69 | 4.66 | 1.67 | 1.08 | 301.926
25 | 1 | 1 | 99.5 | 105 | 40 | 53.7 | 1.32 | 18.54 | 10.07 | 7.12 | 6.69 | 4.66 | 1.67 | 1.08 | 296.37
25 | 0.5 | 1 | 99.5 | 105 | 40 | 53.7 | 1.32 | 18.54 | 10.07 | 7.12 | 6.69 | 4.66 | 1.67 | 1.08 | 296.37
25 | 0.75 | 1 | 99.5 | 105 | 10 | 53.7 | 1.32 | 18.54 | 10.07 | 7.12 | 6.69 | 4.66 | 1.67 | 1.08 | 296.257
25 | 0.5 | 1 | 99.5 | 105 | 10 | 53.7 | 1.32 | 18.54 | 10.07 | 7.12 | 6.69 | 4.66 | 1.67 | 1.08 | 296.257
25 | 0.167 | 1 | 99.5 | 105 | 10 | 53.7 | 1.32 | 18.54 | 10.07 | 7.12 | 6.69 | 4.66 | 1.67 | 1.08 | 291.207
25 | 0.75 | 1 | 99.5 | 105 | 40 | 53.7 | 1.32 | 18.54 | 10.07 | 7.12 | 6.69 | 4.66 | 1.67 | 1.08 | 289.467
25 | 0.25 | 1 | 99.5 | 105 | 40 | 53.7 | 1.32 | 18.54 | 10.07 | 7.12 | 6.69 | 4.66 | 1.67 | 1.08 | 285.033
25 | 0.167 | 1 | 99.5 | 105 | 20 | 53.7 | 1.32 | 18.54 | 10.07 | 7.12 | 6.69 | 4.66 | 1.67 | 1.08 | 284.921
25 | 1 | 1 | 100 | 19.96 | 30 | 40.02 | 0.94 | 10.04 | 7.47 | 4.67 | 6.7 | 5.81 | 1.99 | 1.74 | 283
25 | 1 | 1 | 99.5 | 105 | 30 | 53.7 | 1.32 | 18.54 | 10.07 | 7.12 | 6.69 | 4.66 | 1.67 | 1.08 | 281.947
25 | 0.25 | 1 | 99.5 | 105 | 30 | 53.7 | 1.32 | 18.54 | 10.07 | 7.12 | 6.69 | 4.66 | 1.67 | 1.08 | 281.947
25 | 0.75 | 1 | 99.5 | 105 | 30 | 53.7 | 1.32 | 18.54 | 10.07 | 7.12 | 6.69 | 4.66 | 1.67 | 1.08 | 276.279
25 | 0.5 | 1 | 99.5 | 105 | 30 | 53.7 | 1.32 | 18.54 | 10.07 | 7.12 | 6.69 | 4.66 | 1.67 | 1.08 | 271.901
25 | 1 | 1 | 100 | 19.96 | 20 | 40.02 | 0.94 | 10.04 | 7.47 | 4.67 | 6.7 | 5.81 | 1.99 | 1.74 | 269
25 | 1 | 1 | 99.5 | 105 | 50 | 53.7 | 1.32 | 18.54 | 10.07 | 7.12 | 6.69 | 4.66 | 1.67 | 1.08 | 263.652
25 | 0.75 | 1 | 99.5 | 105 | 50 | 53.7 | 1.32 | 18.54 | 10.07 | 7.12 | 6.69 | 4.66 | 1.67 | 1.08 | 263.034
25 | 0.25 | 1 | 99.5 | 105 | 50 | 53.7 | 1.32 | 18.54 | 10.07 | 7.12 | 6.69 | 4.66 | 1.67 | 1.08 | 259.274
25 | 1 | 1 | 15 | 19.96 | 30 | 40.02 | 0.94 | 10.04 | 7.47 | 4.67 | 6.7 | 5.81 | 1.99 | 1.74 | 259
40 | 1.5 | 1 | 14.85 | 42.17 | 10 | 59.87 | 1.29 | 14.51 | 5.4 | 3.66 | 5.77 | 4.37 | 1.3 | 1.2 | 257
30 | 24 | 1 | 100 | 55 | 0.02 | 35 | 0.844 | 17.97 | 3.844 | 0.562 | 3.36 | 1.008 | 0.214 | 0.0934 | 256.3
60 | 1.5 | 1 | 14.85 | 42.17 | 10 | 59.87 | 1.29 | 14.51 | 5.4 | 3.66 | 5.77 | 4.37 | 1.3 | 1.2 | 255
25 | 0.167 | 1 | 99.5 | 105 | 50 | 53.7 | 1.32 | 18.54 | 10.07 | 7.12 | 6.69 | 4.66 | 1.67 | 1.08 | 254.224
25 | 0.5 | 1 | 99.5 | 105 | 50 | 53.7 | 1.32 | 18.54 | 10.07 | 7.12 | 6.69 | 4.66 | 1.67 | 1.08 | 253.606
25 | 1 | 1 | 100 | 19.96 | 10 | 40.02 | 0.94 | 10.04 | 7.47 | 4.67 | 6.7 | 5.81 | 1.99 | 1.74 | 251
40 | 8 | 3 | 100 | 55 | 0.02 | 35 | 0.844 | 17.97 | 3.844 | 0.562 | 3.36 | 1.008 | 0.214 | 0.0934 | 250.8
20 | 3 | 1 | 100 | 55.75 | 2.5 | 43.12 | 4.873833 | 10.4 | 2.727057 | 4.962477 | 7.5 | 6.429 | 1.251389 | 0.278 | 250
60 | 0.75 | 1 | 14.85 | 42.17 | 10 | 59.87 | 1.29 | 14.51 | 5.4 | 3.66 | 5.77 | 4.37 | 1.3 | 1.2 | 249
50 | 4 | 3 | 100 | 55 | 0.02 | 35 | 0.844 | 17.97 | 3.844 | 0.562 | 3.36 | 1.008 | 0.214 | 0.0934 | 248.3
40 | 4 | 3 | 100 | 55 | 0.02 | 35 | 0.844 | 17.97 | 3.844 | 0.562 | 3.36 | 1.008 | 0.214 | 0.0934 | 248.3
25 | 1 | 1 | 15 | 19.96 | 20 | 40.02 | 0.94 | 10.04 | 7.47 | 4.67 | 6.7 | 5.81 | 1.99 | 1.74 | 247
60 | 1 | 1 | 14.85 | 42.17 | 10 | 59.87 | 1.29 | 14.51 | 5.4 | 3.66 | 5.77 | 4.37 | 1.3 | 1.2 | 247
20 | 1.5 | 1 | 14.85 | 42.17 | 10 | 59.87 | 1.29 | 14.51 | 5.4 | 3.66 | 5.77 | 4.37 | 1.3 | 1.2 | 244
30 | 24 | 3 | 100 | 55 | 0.02 | 35 | 0.844 | 17.97 | 3.844 | 0.562 | 3.36 | 1.008 | 0.214 | 0.0934 | 243.5
25 | 0.167 | 1 | 99.5 | 105 | 40 | 53.7 | 1.32 | 18.54 | 10.07 | 7.12 | 6.69 | 4.66 | 1.67 | 1.08 | 242.382
30 | 8 | 3 | 100 | 55 | 0.1 | 35 | 0.844 | 17.97 | 3.844 | 0.562 | 3.36 | 1.008 | 0.214 | 0.0934 | 241.7
80 | 1.5 | 1 | 14.85 | 42.17 | 10 | 59.87 | 1.29 | 14.51 | 5.4 | 3.66 | 5.77 | 4.37 | 1.3 | 1.2 | 241
40 | 1 | 1 | 14.85 | 42.17 | 10 | 59.87 | 1.29 | 14.51 | 5.4 | 3.66 | 5.77 | 4.37 | 1.3 | 1.2 | 240
50 | 1 | 3 | 100 | 55 | 0.02 | 35 | 0.844 | 17.97 | 3.844 | 0.562 | 3.36 | 1.008 | 0.214 | 0.0934 | 240
30 | 4 | 3 | 100 | 55 | 0.2 | 35 | 0.844 | 17.97 | 3.844 | 0.562 | 3.36 | 1.008 | 0.214 | 0.0934 | 240
50 | 2 | 3 | 100 | 55 | 0.02 | 35 | 0.844 | 17.97 | 3.844 | 0.562 | 3.36 | 1.008 | 0.214 | 0.0934 | 238.6
25 | 1 | 1 | 100 | 19.96 | 40 | 40.02 | 0.94 | 10.04 | 7.47 | 4.67 | 6.7 | 5.81 | 1.99 | 1.74 | 237
60 | 0.75 | 1 | 14.85 | 42.17 | 10 | 59.87 | 1.29 | 14.51 | 5.4 | 3.66 | 5.77 | 4.37 | 1.3 | 1.2 | 236
60 | 1.5 | 1 | 14.85 | 42.17 | 10 | 59.87 | 1.29 | 14.51 | 5.4 | 3.66 | 5.77 | 4.37 | 1.3 | 1.2 | 233
60 | 1 | 1 | 14.85 | 42.17 | 10 | 59.87 | 1.29 | 14.51 | 5.4 | 3.66 | 5.77 | 4.37 | 1.3 | 1.2 | 232
40 | 2 | 3 | 100 | 55 | 0.02 | 35 | 0.844 | 17.97 | 3.844 | 0.562 | 3.36 | 1.008 | 0.214 | 0.0934 | 230.5
30 | 8 | 10 | 100 | 55 | 0.02 | 35 | 0.844 | 17.97 | 3.844 | 0.562 | 3.36 | 1.008 | 0.214 | 0.0934 | 230.4
30 | 2 | 3 | 100 | 55 | 0.2 | 35 | 0.844 | 17.97 | 3.844 | 0.562 | 3.36 | 1.008 | 0.214 | 0.0934 | 230
30 | 8 | 3 | 100 | 55 | 0.02 | 35 | 0.844 | 17.97 | 3.844 | 0.562 | 3.36 | 1.008 | 0.214 | 0.0934 | 229.6
30 | 2 | 3 | 100 | 55 | 0.4 | 35 | 0.844 | 17.97 | 3.844 | 0.562 | 3.36 | 1.008 | 0.214 | 0.0934 | 228.3
25 | 1 | 1 | 100 | 19.96 | 50 | 40.02 | 0.94 | 10.04 | 7.47 | 4.67 | 6.7 | 5.81 | 1.99 | 1.74 | 228
25 | 1 | 1 | 15 | 19.96 | 10 | 40.02 | 0.94 | 10.04 | 7.47 | 4.67 | 6.7 | 5.81 | 1.99 | 1.74 | 227
20 | 1 | 1 | 14.85 | 42.17 | 10 | 59.87 | 1.29 | 14.51 | 5.4 | 3.66 | 5.77 | 4.37 | 1.3 | 1.2 | 227
30 | 8 | 1 | 100 | 55 | 0.02 | 35 | 0.844 | 17.97 | 3.844 | 0.562 | 3.36 | 1.008 | 0.214 | 0.0934 | 226.3
30 | 1 | 3 | 100 | 55 | 0.4 | 35 | 0.844 | 17.97 | 3.844 | 0.562 | 3.36 | 1.008 | 0.214 | 0.0934 | 224.2
60 | 1 | 1 | 14.85 | 42.17 | 10 | 59.87 | 1.29 | 14.51 | 5.4 | 3.66 | 5.77 | 4.37 | 1.3 | 1.2 | 222
25 | 0.167 | 1 | 99.5 | 105 | 30 | 53.7 | 1.32 | 18.54 | 10.07 | 7.12 | 6.69 | 4.66 | 1.67 | 1.08 | 221.674
25 | 0.25 | 1 | 99.9 | 55 | 10 | 36.86 | 1.57 | 24.2 | 15.81 | 5.92 | 7.82 | 4.04 | 0.96 | 0.71 | 220
30 | 1 | 3 | 100 | 55 | 0.2 | 35 | 0.844 | 17.97 | 3.844 | 0.562 | 3.36 | 1.008 | 0.214 | 0.0934 | 218
30 | 2 | 3 | 100 | 55 | 0.1 | 35 | 0.844 | 17.97 | 3.844 | 0.562 | 3.36 | 1.008 | 0.214 | 0.0934 | 216.1
30 | 0.333 | 3 | 100 | 55 | 0.2 | 35 | 0.844 | 17.97 | 3.844 | 0.562 | 3.36 | 1.008 | 0.214 | 0.0934 | 216.1
80 | 1 | 1 | 14.85 | 42.17 | 10 | 59.87 | 1.29 | 14.51 | 5.4 | 3.66 | 5.77 | 4.37 | 1.3 | 1.2 | 216
25 | 1 | 1 | 15 | 19.96 | 40 | 40.02 | 0.94 | 10.04 | 7.47 | 4.67 | 6.7 | 5.81 | 1.99 | 1.74 | 215
60 | 1 | 1 | 14.85 | 42.17 | 10 | 59.87 | 1.29 | 14.51 | 5.4 | 3.66 | 5.77 | 4.37 | 1.3 | 1.2 | 215
30 | 4 | 3 | 100 | 55 | 0.4 | 35 | 0.844 | 17.97 | 3.844 | 0.562 | 3.36 | 1.008 | 0.214 | 0.0934 | 214.4
25 | 0.13 | 1 | 100 | 45 | 0.2 | 37.24 | 2.646 | 13.61 | 8.949565 | 5.343077 | 6.625 | 3.085714 | 1.114444 | 1.485714 | 214
40 | 1 | 3 | 100 | 55 | 0.02 | 35 | 0.844 | 17.97 | 3.844 | 0.562 | 3.36 | 1.008 | 0.214 | 0.0934 | 213.1
30 | 1 | 3 | 100 | 55 | 0.1 | 35 | 0.844 | 17.97 | 3.844 | 0.562 | 3.36 | 1.008 | 0.214 | 0.0934 | 212.1
25 | 0.25 | 1 | 99.9 | 55 | 10 | 36.86 | 1.57 | 24.2 | 15.81 | 5.92 | 7.82 | 4.04 | 0.96 | 0.71 | 212
25 | 1 | 1 | 15 | 19.96 | 50 | 40.02 | 0.94 | 10.04 | 7.47 | 4.67 | 6.7 | 5.81 | 1.99 | 1.74 | 209
30 | 1 | 3 | 100 | 55 | 0.6 | 35 | 0.844 | 17.97 | 3.844 | 0.562 | 3.36 | 1.008 | 0.214 | 0.0934 | 206.7
30 | 0.0583 | 3 | 100 | 55 | 0.2 | 35 | 0.844 | 17.97 | 3.844 | 0.562 | 3.36 | 1.008 | 0.214 | 0.0934 | 204
25 | 0.083 | 1 | 99.5 | 105 | 20 | 53.7 | 1.32 | 18.54 | 10.07 | 7.12 | 6.69 | 4.66 | 1.67 | 1.08 | 196.981
30 | 2 | 3 | 100 | 55 | 0.6 | 35 | 0.844 | 17.97 | 3.844 | 0.562 | 3.36 | 1.008 | 0.214 | 0.0934 | 196.9
30 | 8 | 3 | 100 | 55 | 0.01 | 35 | 0.844 | 17.97 | 3.844 | 0.562 | 3.36 | 1.008 | 0.214 | 0.0934 | 194.2
30 | 0.15 | 3 | 100 | 55 | 0.6 | 35 | 0.844 | 17.97 | 3.844 | 0.562 | 3.36 | 1.008 | 0.214 | 0.0934 | 192.8
30 | 4 | 1 | 100 | 55 | 0.02 | 35 | 0.844 | 17.97 | 3.844 | 0.562 | 3.36 | 1.008 | 0.214 | 0.0934 | 191.5
25 | 0.67 | 1 | 12 | 45 | 0.2 | 37.24 | 2.646 | 13.61 | 8.949565 | 5.343077 | 6.625 | 3.085714 | 1.114444 | 1.485714 | 185
25 | 0.083 | 1 | 99.5 | 105 | 50 | 53.7 | 1.32 | 18.54 | 10.07 | 7.12 | 6.69 | 4.66 | 1.67 | 1.08 | 180.763
25 | 0.25 | 1 | 99.9 | 55 | 10 | 36.86 | 1.57 | 24.2 | 15.81 | 5.92 | 7.82 | 4.04 | 0.96 | 0.71 | 178
25 | 4.5 | 1 | 9.3 | 20 | 0.33 | 7.8 | 0.19 | 32.31 | 9.5 | 7.84 | 8.62 | 2.12 | 0.69 | 0.43 | 176
25 | 0.083 | 1 | 99.5 | 105 | 10 | 53.7 | 1.32 | 18.54 | 10.07 | 7.12 | 6.69 | 4.66 | 1.67 | 1.08 | 173.804
30 | 0.333 | 3 | 100 | 55 | 0.1 | 35 | 0.844 | 17.97 | 3.844 | 0.562 | 3.36 | 1.008 | 0.214 | 0.0934 | 170.4
25 | 3 | 1 | 9.3 | 20 | 0.33 | 41.95 | 0.19 | 32.31 | 9.5 | 7.84 | 8.62 | 2.12 | 0.69 | 0.43 | 170
25 | 0.1 | 1 | 100 | 45 | 0.01 | 37.24 | 2.646 | 13.61 | 8.949565 | 5.343077 | 6.625 | 3.085714 | 1.114444 | 1.485714 | 163
30 | 2 | 1 | 100 | 55 | 0.02 | 35 | 0.844 | 17.97 | 3.844 | 0.562 | 3.36 | 1.008 | 0.214 | 0.0934 | 158
100 | 1 | 10 | 100 | 55 | 0.3 | 38.6 | 0.52 | 25 | 9.1 | 4.1 | 11.4 | 7.2 | 1.4 | 2 | 155.7
30 | 4 | 3 | 100 | 55 | 0.02 | 35 | 0.844 | 17.97 | 3.844 | 0.562 | 3.36 | 1.008 | 0.214 | 0.0934 | 154.7
25 | 1 | 1 | 9.3 | 20 | 0.33 | 41.95 | 0.19 | 32.31 | 9.5 | 7.84 | 8.62 | 2.12 | 0.69 | 0.43 | 154
30 | 0.083 | 3 | 100 | 55 | 0.1 | 35 | 0.844 | 17.97 | 3.844 | 0.562 | 3.36 | 1.008 | 0.214 | 0.0934 | 148.9
25 | 0.25 | 1 | 99.9 | 55 | 10 | 36.86 | 1.57 | 24.2 | 15.81 | 5.92 | 7.82 | 4.04 | 0.96 | 0.71 | 146
25 | 0.5 | 1 | 9.3 | 20 | 0.33 | 41.95 | 0.19 | 32.31 | 9.5 | 7.84 | 8.62 | 2.12 | 0.69 | 0.43 | 146
25 | 0.667 | 1 | 99.9 | 24.41 | 20 | 36.92 | 1.66 | 26.35 | 19.38 | 6.25 | 2.38 | 3.61 | 1.1 | 0.55 | 141
25 | 1 | 1 | 99.9 | 24.41 | 20 | 36.92 | 1.66 | 26.35 | 19.38 | 6.25 | 2.38 | 3.61 | 1.1 | 0.55 | 140
25 | 0.083 | 1 | 99.5 | 105 | 30 | 53.7 | 1.32 | 18.54 | 10.07 | 7.12 | 6.69 | 4.66 | 1.67 | 1.08 | 137.55
30 | 4 | 10 | 100 | 55 | 0.02 | 35 | 0.844 | 17.97 | 3.844 | 0.562 | 3.36 | 1.008 | 0.214 | 0.0934 | 136.1
60 | 2 | 0.15 | 14.85 | 40.73 | 10 | 33.06 | 0.949 | 18.54 | 7.64 | 0.855 | 14.04 | 29.26 | 15.42 | 5.124 | 135
100 | 1 | 10 | 85 | 55 | 0.3 | 38.6 | 0.52 | 25 | 9.1 | 4.1 | 11.4 | 7.2 | 1.4 | 2 | 134.5
25 | 0.333 | 1 | 99.9 | 3.6 | 10 | 37.9 | 1.4 | 33.35 | 15.89 | 6.48 | 5.5 | 1.9 | 0.64 | 0.55 | 134.5
25 | 0.333 | 1 | 99.9 | 24.41 | 20 | 36.92 | 1.66 | 26.35 | 19.38 | 6.25 | 2.38 | 3.61 | 1.1 | 0.55 | 133
50 | 1 | 10 | 100 | 55 | 0.3 | 38.6 | 0.52 | 25 | 9.1 | 4.1 | 11.4 | 7.2 | 1.4 | 2 | 132.8
60 | 2 | 0.15 | 14.85 | 40.73 | 20 | 33.06 | 0.949 | 18.54 | 7.64 | 0.855 | 14.04 | 29.26 | 15.42 | 5.124 | 132
25 | 1.5 | 1 | 12 | 45 | 0.01 | 37.24 | 2.646 | 13.61 | 8.949565 | 5.343077 | 6.625 | 3.085714 | 1.114444 | 1.485714 | 132
60 | 2 | 0.15 | 14.85 | 40.73 | 10 | 33.06 | 0.949 | 18.54 | 7.64 | 0.855 | 14.04 | 29.26 | 15.42 | 5.124 | 131
20 | 2 | 0.15 | 14.85 | 40.73 | 10 | 33.06 | 0.949 | 18.54 | 7.64 | 0.855 | 14.04 | 29.26 | 15.42 | 5.124 | 131
25 | 0.417 | 1 | 99.9 | 3.6 | 10 | 37.9 | 1.4 | 33.35 | 15.89 | 6.48 | 5.5 | 1.9 | 0.64 | 0.55 | 130.4
60 | 2 | 0.15 | 14.85 | 40.73 | 10 | 33.06 | 0.949 | 18.54 | 7.64 | 0.855 | 14.04 | 29.26 | 15.42 | 5.124 | 128
25 | 0.25 | 1 | 99.9 | 3.6 | 10 | 37.9 | 1.4 | 33.35 | 15.89 | 6.48 | 5.5 | 1.9 | 0.64 | 0.55 | 126.7
25 | 0.583 | 1 | 99.9 | 3.6 | 10 | 37.9 | 1.4 | 33.35 | 15.89 | 6.48 | 5.5 | 1.9 | 0.64 | 0.55 | 126.1
25 | 0.5 | 1 | 99.9 | 3.6 | 10 | 37.9 | 1.4 | 33.35 | 15.89 | 6.48 | 5.5 | 1.9 | 0.64 | 0.55 | 125.8
25 | 0.167 | 1 | 99.9 | 24.41 | 20 | 36.92 | 1.66 | 26.35 | 19.38 | 6.25 | 2.38 | 3.61 | 1.1 | 0.55 | 125
25 | 240 | 1 | 99.9 | 61.86 | 0.25 | 53.02 | 1.78 | 18.88 | 5.71 | 5.46 | 5.18 | 4.36 | 0.94 | 1.75 | 124.2
25 | 0.083 | 1 | 99.5 | 105 | 40 | 53.7 | 1.32 | 18.54 | 10.07 | 7.12 | 6.69 | 4.66 | 1.67 | 1.08 | 123.688
200 | 1 | 10 | 100 | 55 | 0.3 | 38.6 | 0.52 | 25 | 9.1 | 4.1 | 11.4 | 7.2 | 1.4 | 2 | 123.6
25 | 0.667 | 1 | 99.9 | 3.6 | 10 | 37.9 | 1.4 | 33.35 | 15.89 | 6.48 | 5.5 | 1.9 | 0.64 | 0.55 | 123.5
25 | 0.167 | 1 | 99.9 | 3.6 | 10 | 37.9 | 1.4 | 33.35 | 15.89 | 6.48 | 5.5 | 1.9 | 0.64 | 0.55 | 122.7
60 | 2 | 0.15 | 14.85 | 40.73 | 10 | 33.06 | 0.949 | 18.54 | 7.64 | 0.855 | 14.04 | 29.26 | 15.42 | 5.124 | 122
30 | 2 | 3 | 100 | 55 | 0.02 | 35 | 0.844 | 17.97 | 3.844 | 0.562 | 3.36 | 1.008 | 0.214 | 0.0934 | 121.5
60 | 2 | 0.15 | 14.85 | 40.73 | 6.67 | 33.06 | 0.949 | 18.54 | 7.64 | 0.855 | 14.04 | 29.26 | 15.42 | 5.124 | 121
25 | 0.083 | 1 | 99.9 | 24.41 | 20 | 36.92 | 1.66 | 26.35 | 19.38 | 6.25 | 2.38 | 3.61 | 1.1 | 0.55 | 121
20 | 2.5 | 1 | 20 | 66.12 | 0.3 | 36.27 | 2.5 | 18.22 | 7.81 | 2.03 | 6.29 | 13.71 | 12.12 | 1.05 | 119.7
30 | 2.5 | 1 | 20 | 66.12 | 0.3 | 36.27 | 2.5 | 18.22 | 7.81 | 2.03 | 6.29 | 13.71 | 12.12 | 1.05 | 119.5
40 | 2 | 0.15 | 14.85 | 40.73 | 10 | 33.06 | 0.949 | 18.54 | 7.64 | 0.855 | 14.04 | 29.26 | 15.42 | 5.124 | 119
20 | 2.5 | 1 | 20 | 66.12 | 0.3 | 36.27 | 2.5 | 18.22 | 7.81 | 2.03 | 6.29 | 13.71 | 12.12 | 1.05 | 119
25 | 0.083 | 1 | 99.9 | 3.6 | 10 | 37.9 | 1.4 | 33.35 | 15.89 | 6.48 | 5.5 | 1.9 | 0.64 | 0.55 | 118.5
25 | 0.417 | 1 | 99.9 | 31.36 | 10 | 37.9 | 1.4 | 33.35 | 15.89 | 6.48 | 5.5 | 1.9 | 0.64 | 0.55 | 117.7
20 | 2.5 | 1 | 20 | 66.12 | 0.3 | 36.27 | 2.5 | 18.22 | 7.81 | 2.03 | 6.29 | 13.71 | 12.12 | 1.05 | 117.4
25 | 0.333 | 1 | 99.9 | 31.36 | 10 | 37.9 | 1.4 | 33.35 | 15.89 | 6.48 | 5.5 | 1.9 | 0.64 | 0.55 | 117.3
80 | 2 | 0.15 | 14.85 | 40.73 | 10 | 33.06 | 0.949 | 18.54 | 7.64 | 0.855 | 14.04 | 29.26 | 15.42 | 5.124 | 116
25 | 0.5 | 1 | 99.9 | 31.36 | 10 | 37.9 | 1.4 | 33.35 | 15.89 | 6.48 | 5.5 | 1.9 | 0.64 | 0.55 | 115.6
25 | 168 | 1 | 99.9 | 61.86 | 0.25 | 53.02 | 1.78 | 18.88 | 5.71 | 5.46 | 5.18 | 4.36 | 0.94 | 1.75 | 115
25 | 0.667 | 1 | 99.9 | 31.36 | 10 | 37.9 | 1.4 | 33.35 | 15.89 | 6.48 | 5.5 | 1.9 | 0.64 | 0.55 | 115
25 | 0.583 | 1 | 99.9 | 31.36 | 10 | 37.9 | 1.4 | 33.35 | 15.89 | 6.48 | 5.5 | 1.9 | 0.64 | 0.55 | 114.9
200 | 1 | 10 | 85 | 55 | 0.3 | 38.6 | 0.52 | 25 | 9.1 | 4.1 | 11.4 | 7.2 | 1.4 | 2 | 114
40 | 2.5 | 1 | 20 | 66.12 | 0.3 | 36.27 | 2.5 | 18.22 | 7.81 | 2.03 | 6.29 | 13.71 | 12.12 | 1.05 | 114
25 | 0.25 | 1 | 99.9 | 31.36 | 10 | 37.9 | 1.4 | 33.35 | 15.89 | 6.48 | 5.5 | 1.9 | 0.64 | 0.55 | 110.2
60 | 2 | 0.15 | 14.85 | 40.73 | 5 | 33.06 | 0.949 | 18.54 | 7.64 | 0.855 | 14.04 | 29.26 | 15.42 | 5.124 | 110
25 | 240 | 1 | 99.9 | 61.86 | 0.1 | 53.02 | 1.78 | 18.88 | 5.71 | 5.46 | 5.18 | 4.36 | 0.94 | 1.75 | 109.8
20 | 2.5 | 1 | 20 | 66.12 | 0.4 | 36.27 | 2.5 | 18.22 | 7.81 | 2.03 | 6.29 | 13.71 | 12.12 | 1.05 | 108.5
50 | 1 | 10 | 85 | 55 | 0.3 | 38.6 | 0.52 | 25 | 9.1 | 4.1 | 11.4 | 7.2 | 1.4 | 2 | 108.4
100 | 1 | 20 | 100 | 55 | 0.2 | 39.01 | 1.43 | 24.43 | 8.52 | 4.55 | 10.21 | 5.29 | 1.97 | 0.69 | 108.3
30 | 2 | 10 | 100 | 55 | 0.02 | 35 | 0.844 | 17.97 | 3.844 | 0.562 | 3.36 | 1.008 | 0.214 | 0.0934 | 106.7
20 | 2.5 | 1 | 20 | 66.12 | 0.2 | 36.27 | 2.5 | 18.22 | 7.81 | 2.03 | 6.29 | 13.71 | 12.12 | 1.05 | 105.9
25 | 0.167 | 1 | 99.9 | 31.36 | 10 | 37.9 | 1.4 | 33.35 | 15.89 | 6.48 | 5.5 | 1.9 | 0.64 | 0.55 | 105.7
25 | 168 | 1 | 99.9 | 61.86 | 0.1 | 53.02 | 1.78 | 18.88 | 5.71 | 5.46 | 5.18 | 4.36 | 0.94 | 1.75 | 102.8
20 | 2.5 | 1 | 40 | 66.12 | 0.3 | 36.27 | 2.5 | 18.22 | 7.81 | 2.03 | 6.29 | 13.71 | 12.12 | 1.05 | 101
25 | 0.05 | 1 | 99.9 | 3.6 | 10 | 37.9 | 1.4 | 33.35 | 15.89 | 6.48 | 5.5 | 1.9 | 0.64 | 0.55 | 100.5
25 | 120 | 1 | 99.9 | 61.86 | 0.25 | 53.02 | 1.78 | 18.88 | 5.71 | 5.46 | 5.18 | 4.36 | 0.94 | 1.75 | 100.1
20 | 2.5 | 1 | 20 | 66.12 | 0.5 | 36.27 | 2.5 | 18.22 | 7.81 | 2.03 | 6.29 | 13.71 | 12.12 | 1.05 | 95
100 | 1 | 20 | 100 | 55 | 0.3 | 39.01 | 1.43 | 24.43 | 8.52 | 4.55 | 10.21 | 5.29 | 1.97 | 0.69 | 94.9
25 | 0.083 | 1 | 99.9 | 31.36 | 10 | 37.9 | 1.4 | 33.35 | 15.89 | 6.48 | 5.5 | 1.9 | 0.64 | 0.55 | 94.1
10 | 2.5 | 1 | 20 | 66.12 | 0.3 | 36.27 | 2.5 | 18.22 | 7.81 | 2.03 | 6.29 | 13.71 | 12.12 | 1.05 | 90.3
20 | 2.5 | 1 | 60 | 66.12 | 0.3 | 36.27 | 2.5 | 18.22 | 7.81 | 2.03 | 6.29 | 13.71 | 12.12 | 1.05 | 89.9
25 | 120 | 1 | 99.9 | 61.86 | 0.1 | 53.02 | 1.78 | 18.88 | 5.71 | 5.46 | 5.18 | 4.36 | 0.94 | 1.75 | 87
20 | 0.1333333 | 1 | 12 | 55.75 | 0.01 | 36.176 | 1.353333 | 27.31 | 10.05074 | 6.490821 | 7.675 | 3.825 | 1.310889 | 1.178571 | 87
30 | 4 | 3 | 100 | 55 | 0.01 | 35 | 0.844 | 17.97 | 3.844 | 0.562 | 3.36 | 1.008 | 0.214 | 0.0934 | 85.7
25 | 1 | 10 | 100 | 55 | 0.3 | 38.6 | 0.52 | 25 | 9.1 | 4.1 | 11.4 | 7.2 | 1.4 | 2 | 85.4
30 | 1 | 3 | 100 | 55 | 0.02 | 35 | 0.844 | 17.97 | 3.844 | 0.562 | 3.36 | 1.008 | 0.214 | 0.0934 | 82.1
100 | 4 | 20 | 100 | 55 | 0.2 | 39.01 | 1.43 | 24.43 | 8.52 | 4.55 | 10.21 | 5.29 | 1.97 | 0.69 | 81.9
100 | 1 | 20 | 100 | 55 | 0.25 | 39.01 | 1.43 | 24.43 | 8.52 | 4.55 | 10.21 | 5.29 | 1.97 | 0.69 | 81.9
20 | 2.5 | 1 | 80 | 66.12 | 0.3 | 36.27 | 2.5 | 18.22 | 7.81 | 2.03 | 6.29 | 13.71 | 12.12 | 1.05 | 81.9
25 | 72 | 1 | 99.9 | 61.86 | 0.25 | 53.02 | 1.78 | 18.88 | 5.71 | 5.46 | 5.18 | 4.36 | 0.94 | 1.75 | 80.1
100 | 2 | 20 | 100 | 55 | 0.2 | 39.01 | 1.43 | 24.43 | 8.52 | 4.55 | 10.21 | 5.29 | 1.97 | 0.69 | 79.7
30 | 1 | 1 | 100 | 55 | 0.02 | 35 | 0.844 | 17.97 | 3.844 | 0.562 | 3.36 | 1.008 | 0.214 | 0.0934 | 77.6
100 | 1 | 20 | 100 | 55 | 0.01 | 39.01 | 1.43 | 24.43 | 8.52 | 4.55 | 10.21 | 5.29 | 1.97 | 0.69 | 75.9
20 | 2.5 | 1 | 100 | 66.12 | 0.3 | 36.27 | 2.5 | 18.22 | 7.81 | 2.03 | 6.29 | 13.71 | 12.12 | 1.05 | 75.8
100 | 1 | 20 | 100 | 55 | 0.2 | 39.01 | 1.43 | 24.43 | 8.52 | 4.55 | 10.21 | 5.29 | 1.97 | 0.69 | 75.5
100 | 1 | 20 | 100 | 55 | 0.2 | 39.01 | 1.43 | 24.43 | 8.52 | 4.55 | 10.21 | 5.29 | 1.97 | 0.69 | 75.5
100 | 1 | 10 | 15 | 55 | 0.3 | 38.6 | 0.52 | 25 | 9.1 | 4.1 | 11.4 | 7.2 | 1.4 | 2 | 74.2
25 | 0.05 | 1 | 99.9 | 31.36 | 10 | 37.9 | 1.4 | 33.35 | 15.89 | 6.48 | 5.5 | 1.9 | 0.64 | 0.55 | 73.9
25 | 1 | 10 | 85 | 55 | 0.3 | 38.6 | 0.52 | 25 | 9.1 | 4.1 | 11.4 | 7.2 | 1.4 | 2 | 73.5
80 | 2.5 | 3 | 20 | 66.12 | 0.3 | 36.27 | 2.5 | 18.22 | 7.81 | 2.03 | 6.29 | 13.71 | 12.12 | 1.05 | 72.8
150 | 1 | 20 | 100 | 55 | 0.2 | 39.01 | 1.43 | 24.43 | 8.52 | 4.55 | 10.21 | 5.29 | 1.97 | 0.69 | 71.4
200 | 1 | 10 | 15 | 55 | 0.3 | 38.6 | 0.52 | 25 | 9.1 | 4.1 | 11.4 | 7.2 | 1.4 | 2 | 70.8
25 | 72 | 1 | 99.9 | 61.86 | 0.1 | 53.02 | 1.78 | 18.88 | 5.71 | 5.46 | 5.18 | 4.36 | 0.94 | 1.75 | 69.9
30 | 1 | 10 | 100 | 55 | 0.02 | 35 | 0.844 | 17.97 | 3.844 | 0.562 | 3.36 | 1.008 | 0.214 | 0.0934 | 69.6
60 | 1 | 20 | 100 | 55 | 0.2 | 39.01 | 1.43 | 24.43 | 8.52 | 4.55 | 10.21 | 5.29 | 1.97 | 0.69 | 67.8
25 | 240 | 1 | 99.9 | 61.86 | 0.5 | 53.02 | 1.78 | 18.88 | 5.71 | 5.46 | 5.18 | 4.36 | 0.94 | 1.75 | 65.1
50 | 1 | 10 | 15 | 55 | 0.3 | 38.6 | 0.52 | 25 | 9.1 | 4.1 | 11.4 | 7.2 | 1.4 | 2 | 64.9
25 | 1 | 20 | 100 | 55 | 0.2 | 39.01 | 1.43 | 24.43 | 8.52 | 4.55 | 10.21 | 5.29 | 1.97 | 0.69 | 64.5
100 | 1 | 20 | 100 | 55 | 0.15 | 39.01 | 1.43 | 24.43 | 8.52 | 4.55 | 10.21 | 5.29 | 1.97 | 0.69 | 61.8
100 | 1 | 10 | 100 | 55 | 0.3 | 32.8 | 2.4 | 22.6 | 6.1 | 4.5 | 14.3 | 9.6 | 2.9 | 2.4 | 61
200 | 1 | 10 | 100 | 55 | 0.3 | 32.8 | 2.4 | 22.6 | 6.1 | 4.5 | 14.3 | 9.6 | 2.9 | 2.4 | 55.8
50 | 1 | 10 | 100 | 55 | 0.3 | 32.8 | 2.4 | 22.6 | 6.1 | 4.5 | 14.3 | 9.6 | 2.9 | 2.4 | 55.3
100 | 1 | 20 | 100 | 55 | 0.1 | 39.01 | 1.43 | 24.43 | 8.52 | 4.55 | 10.21 | 5.29 | 1.97 | 0.69 | 55.1
25 | 48 | 1 | 99.9 | 61.86 | 0.25 | 53.02 | 1.78 | 18.88 | 5.71 | 5.46 | 5.18 | 4.36 | 0.94 | 1.75 | 55
100 | 1 | 10 | 85 | 55 | 0.3 | 32.8 | 2.4 | 22.6 | 6.1 | 4.5 | 14.3 | 9.6 | 2.9 | 2.4 | 54.9
25 | 168 | 1 | 99.9 | 61.86 | 0.5 | 53.02 | 1.78 | 18.88 | 5.71 | 5.46 | 5.18 | 4.36 | 0.94 | 1.75 | 54.3
25 | 1 | 10 | 15 | 55 | 0.3 | 38.6 | 0.52 | 25 | 9.1 | 4.1 | 11.4 | 7.2 | 1.4 | 2 | 53.4
100 | 0.5 | 20 | 100 | 55 | 0.2 | 39.01 | 1.43 | 24.43 | 8.52 | 4.55 | 10.21 | 5.29 | 1.97 | 0.69 | 53.1
50 | 1 | 10 | 85 | 55 | 0.3 | 32.8 | 2.4 | 22.6 | 6.1 | 4.5 | 14.3 | 9.6 | 2.9 | 2.4 | 52.2
200 | 1 | 10 | 85 | 55 | 0.3 | 32.8 | 2.4 | 22.6 | 6.1 | 4.5 | 14.3 | 9.6 | 2.9 | 2.4 | 51.4
25 | 48 | 1 | 99.9 | 61.86 | 0.1 | 53.02 | 1.78 | 18.88 | 5.71 | 5.46 | 5.18 | 4.36 | 0.94 | 1.75 | 47.6
25 | 72 | 15 | 99.99 | 53 | 0.91 | 6.9 | 1.46 | 0.37 | 7.64 | 2.46 | 1.3 | 7.54 | 3.15 | 0.4 | 46.845
25 | 120 | 1 | 99.9 | 61.86 | 0.5 | 53.02 | 1.78 | 18.88 | 5.71 | 5.46 | 5.18 | 4.36 | 0.94 | 1.75 | 45.3
25 | 24 | 15 | 99.99 | 53 | 0.91 | 6.9 | 1.46 | 0.37 | 7.64 | 2.46 | 1.3 | 7.54 | 3.15 | 0.4 | 44.76
25 | 48 | 15 | 99.99 | 53 | 0.91 | 6.9 | 1.46 | 0.37 | 7.64 | 2.46 | 1.3 | 7.54 | 3.15 | 0.4 | 44.462
25 | 17 | 15 | 99.99 | 53 | 0.91 | 6.9 | 1.46 | 0.37 | 7.64 | 2.46 | 1.3 | 7.54 | 3.15 | 0.4 | 43.564
25 | 1 | 10 | 100 | 55 | 0.3 | 32.8 | 2.4 | 22.6 | 6.1 | 4.5 | 14.3 | 9.6 | 2.9 | 2.4 | 42.5
20 | 0.1333333 | 1 | 100 | 55.75 | 0.01 | 36.176 | 1.353333 | 27.31 | 10.05074 | 6.490821 | 7.675 | 3.825 | 1.310889 | 1.178571 | 41
30 | 2 | 3 | 100 | 55 | 0.01 | 35 | 0.844 | 17.97 | 3.844 | 0.562 | 3.36 | 1.008 | 0.214 | 0.0934 | 38.6
100 | 1 | 10 | 15 | 55 | 0.3 | 32.8 | 2.4 | 22.6 | 6.1 | 4.5 | 14.3 | 9.6 | 2.9 | 2.4 | 37
50 | 1 | 10 | 15 | 55 | 0.3 | 32.8 | 2.4 | 22.6 | 6.1 | 4.5 | 14.3 | 9.6 | 2.9 | 2.4 | 32.7
25 | 1 | 10 | 85 | 55 | 0.3 | 32.8 | 2.4 | 22.6 | 6.1 | 4.5 | 14.3 | 9.6 | 2.9 | 2.4 | 32.4
25 | 5 | 15 | 99.99 | 53 | 0.91 | 6.9 | 1.46 | 0.37 | 7.64 | 2.46 | 1.3 | 7.54 | 3.15 | 0.4 | 32.307
200 | 1 | 10 | 15 | 55 | 0.3 | 32.8 | 2.4 | 22.6 | 6.1 | 4.5 | 14.3 | 9.6 | 2.9 | 2.4 | 32.2
25 | 20 | 1 | 99.9 | 61.86 | 0.25 | 53.02 | 1.78 | 18.88 | 5.71 | 5.46 | 5.18 | 4.36 | 0.94 | 1.75 | 30.2
25 | 2 | 1 | 100 | 45 | 10 | 38.7926 | 2.3411 | 13.9484 | 6.865 | 4.9198 | 8.6277 | 12.5811 | 4.0613 | 3.8176 | 30
25 | 20 | 1 | 99.9 | 61.86 | 0.1 | 53.02 | 1.78 | 18.88 | 5.71 | 5.46 | 5.18 | 4.36 | 0.94 | 1.75 | 26.6
25 | 1 | 10 | 15 | 55 | 0.3 | 32.8 | 2.4 | 22.6 | 6.1 | 4.5 | 14.3 | 9.6 | 2.9 | 2.4 | 26.1
30 | 1 | 3 | 100 | 55 | 0.01 | 35 | 0.844 | 17.97 | 3.844 | 0.562 | 3.36 | 1.008 | 0.214 | 0.0934 | 24.7
25 | 72 | 1 | 99.9 | 61.86 | 0.5 | 53.02 | 1.78 | 18.88 | 5.71 | 5.46 | 5.18 | 4.36 | 0.94 | 1.75 | 20
100 | 1 | 20 | 100 | 55 | 0.2 | 22.14 | 1.69 | 6.94 | 7.64 | 2.2 | 7.27 | 29.98 | 15.81 | 8.56 | 19.5
100 | 1 | 20 | 100 | 55 | 0.3 | 24.09 | 2.78 | 7.7 | 7.64 | 2.4 | 8.53 | 27.51 | 15.79 | 5.05 | 19
20 | 1.666667 | 1 | 12 | 55.75 | 0.01 | 36.176 | 1.353333 | 27.31 | 10.05074 | 6.490821 | 7.675 | 3.825 | 1.310889 | 1.178571 | 17
100 | 1 | 10 | 100 | 55 | 0.3 | 21.3 | 2.6 | 6.5 | 1.1 | 2.3 | 6.5 | 33.4 | 15.4 | 7.2 | 16.5
200 | 1 | 10 | 100 | 55 | 0.3 | 21.3 | 2.6 | 6.5 | 1.1 | 2.3 | 6.5 | 33.4 | 15.4 | 7.2 | 16.3
50 | 1 | 10 | 100 | 55 | 0.3 | 21.3 | 2.6 | 6.5 | 1.1 | 2.3 | 6.5 | 33.4 | 15.4 | 7.2 | 16.3
25 | 7 | 1 | 99.9 | 61.86 | 0.1 | 53.02 | 1.78 | 18.88 | 5.71 | 5.46 | 5.18 | 4.36 | 0.94 | 1.75 | 15.8
25 | 7 | 1 | 99.9 | 61.86 | 0.25 | 53.02 | 1.78 | 18.88 | 5.71 | 5.46 | 5.18 | 4.36 | 0.94 | 1.75 | 15.2
200 | 1 | 10 | 85 | 55 | 0.3 | 21.3 | 2.6 | 6.5 | 1.1 | 2.3 | 6.5 | 33.4 | 15.4 | 7.2 | 14.6
100 | 1 | 10 | 85 | 55 | 0.3 | 21.3 | 2.6 | 6.5 | 1.1 | 2.3 | 6.5 | 33.4 | 15.4 | 7.2 | 14.5
100 | 1 | 20 | 100 | 55 | 0.25 | 22.14 | 1.69 | 6.94 | 7.64 | 2.2 | 7.27 | 29.98 | 15.81 | 8.56 | 14.2
50 | 1 | 10 | 85 | 55 | 0.3 | 21.3 | 2.6 | 6.5 | 1.1 | 2.3 | 6.5 | 33.4 | 15.4 | 7.2 | 13.4
100 | 1 | 20 | 100 | 55 | 0.2 | 24.09 | 2.78 | 7.7 | 7.64 | 2.4 | 8.53 | 27.51 | 15.79 | 5.05 | 12.8
100 | 1 | 20 | 100 | 55 | 0.3 | 22.14 | 1.69 | 6.94 | 7.64 | 2.2 | 7.27 | 29.98 | 15.81 | 8.56 | 12.6
100 | 1 | 20 | 100 | 55 | 0.25 | 24.09 | 2.78 | 7.7 | 7.64 | 2.4 | 8.53 | 27.51 | 15.79 | 5.05 | 12.3
25 | 1 | 10 | 100 | 55 | 0.3 | 21.3 | 2.6 | 6.5 | 1.1 | 2.3 | 6.5 | 33.4 | 15.4 | 7.2 | 12.3
100 | 1 | 20 | 100 | 55 | 0.15 | 22.14 | 1.69 | 6.94 | 7.64 | 2.2 | 7.27 | 29.98 | 15.81 | 8.56 | 11.6
25 | 4 | 1 | 99.9 | 61.86 | 0.1 | 53.02 | 1.78 | 18.88 | 5.71 | 5.46 | 5.18 | 4.36 | 0.94 | 1.75 | 10.6
100 | 1 | 20 | 100 | 55 | 0.15 | 24.09 | 2.78 | 7.7 | 7.64 | 2.4 | 8.53 | 27.51 | 15.79 | 5.05 | 10.6
25 | 1 | 10 | 85 | 55 | 0.3 | 21.3 | 2.6 | 6.5 | 1.1 | 2.3 | 6.5 | 33.4 | 15.4 | 7.2 | 10.2
25 | 4 | 1 | 99.9 | 61.86 | 0.25 | 53.02 | 1.78 | 18.88 | 5.71 | 5.46 | 5.18 | 4.36 | 0.94 | 1.75 | 10.2
25 | 48 | 1 | 99.9 | 61.86 | 0.5 | 53.02 | 1.78 | 18.88 | 5.71 | 5.46 | 5.18 | 4.36 | 0.94 | 1.75 | 10.2
25 | 20 | 1 | 99.9 | 61.86 | 0.5 | 53.02 | 1.78 | 18.88 | 5.71 | 5.46 | 5.18 | 4.36 | 0.94 | 1.75 | 10.2
100 | 1 | 20 | 100 | 55 | 0.1 | 22.14 | 1.69 | 6.94 | 7.64 | 2.2 | 7.27 | 29.98 | 15.81 | 8.56 | 9.8
100 | 1 | 20 | 100 | 55 | 0.01 | 22.14 | 1.69 | 6.94 | 7.64 | 2.2 | 7.27 | 29.98 | 15.81 | 8.56 | 8.7
25 | 7 | 1 | 99.9 | 61.86 | 0.5 | 53.02 | 1.78 | 18.88 | 5.71 | 5.46 | 5.18 | 4.36 | 0.94 | 1.75 | 8.1
100 | 1 | 20 | 100 | 55 | 0.1 | 24.09 | 2.78 | 7.7 | 7.64 | 2.4 | 8.53 | 27.51 | 15.79 | 5.05 | 7.8
100 | 1 | 20 | 100 | 55 | 0.01 | 24.09 | 2.78 | 7.7 | 7.64 | 2.4 | 8.53 | 27.51 | 15.79 | 5.05 | 6.7
200 | 1 | 10 | 15 | 55 | 0.3 | 21.3 | 2.6 | 6.5 | 1.1 | 2.3 | 6.5 | 33.4 | 15.4 | 7.2 | 6.6
100 | 1 | 10 | 15 | 55 | 0.3 | 21.3 | 2.6 | 6.5 | 1.1 | 2.3 | 6.5 | 33.4 | 15.4 | 7.2 | 6.4
50 | 1 | 10 | 15 | 55 | 0.3 | 21.3 | 2.6 | 6.5 | 1.1 | 2.3 | 6.5 | 33.4 | 15.4 | 7.2 | 6.3
25 | 4 | 1 | 99.9 | 61.86 | 0.5 | 53.02 | 1.78 | 18.88 | 5.71 | 5.46 | 5.18 | 4.36 | 0.94 | 1.75 | 6
25 | 1 | 10 | 15 | 55 | 0.3 | 21.3 | 2.6 | 6.5 | 1.1 | 2.3 | 6.5 | 33.4 | 15.4 | 7.2 | 5.3
25 | 2 | 1 | 99.9 | 61.86 | 0.1 | 53.02 | 1.78 | 18.88 | 5.71 | 5.46 | 5.18 | 4.36 | 0.94 | 1.75 | 5.2
25 | 2 | 1 | 99.9 | 61.86 | 0.25 | 53.02 | 1.78 | 18.88 | 5.71 | 5.46 | 5.18 | 4.36 | 0.94 | 1.75 | 5.2
25 | 2 | 1 | 99.9 | 61.86 | 0.5 | 53.02 | 1.78 | 18.88 | 5.71 | 5.46 | 5.18 | 4.36 | 0.94 | 1.75 | 5.2