## Sheet3
temperature | carbonation time | CO2 pressure | CO2 concentration | particle diameter | L/S | CaO | MgO | Cl | Na2O | K2O | SO3 | SiO2 | Al2O3 | Fe2O3 | CO2 sequestration | total As | total Cd | total Cr | total Cu | total Ni | total Pb | total Zn | leaching As | leaching Cd | leaching Cr | leaching Cu | leaching Ni | leaching Pb | leaching Zn | OPTI
90 | 1.5 | 1 | 100 | 34.52 | 2 | 39.01 | 0.143 | 24.43 | 8.52 | 4.55 | 10.21 | 5.29 | 1.97 | 0.69 | 96.331286 | 64.1 | 144.67 | 181 | 575 | 167 | 1627 | 2951 | 0.0858333 | 0 | 0.283333 | 0.055 | 0.321667 | 8.44 | 0.055 | 7.972041
70 | 1.5 | 1 | 100 | 34.52 | 2 | 39.01 | 0.143 | 24.43 | 8.52 | 4.55 | 10.21 | 5.29 | 1.97 | 0.69 | 95.834033 | 64.1 | 144.67 | 181 | 575 | 167 | 1627 | 2951 | 0.0858333 | 0 | 0.283333 | 0.055 | 0.321667 | 8.44 | 0.055 | 7.79261
50 | 2 | 1 | 100 | 34.52 | 2 | 39.01 | 0.143 | 24.43 | 8.52 | 4.55 | 10.21 | 5.29 | 1.97 | 0.69 | 84.049736 | 64.1 | 144.67 | 181 | 575 | 167 | 1627 | 2951 | 0.0858333 | 0 | 0.283333 | 0.055 | 0.321667 | 8.44 | 0.055 | 7.989882
50 | 1.5 | 1 | 100 | 34.52 | 2 | 39.01 | 0.143 | 24.43 | 8.52 | 4.55 | 10.21 | 5.29 | 1.97 | 0.69 | 83.866 | 64.1 | 144.67 | 181 | 575 | 167 | 1627 | 2951 | 0.0858333 | 0 | 0.283333 | 0.055 | 0.321667 | 8.44 | 0.055 | 8.249189
50 | 1 | 1 | 100 | 34.52 | 2 | 39.01 | 0.143 | 24.43 | 8.52 | 4.55 | 10.21 | 5.29 | 1.97 | 0.69 | 78.863527 | 64.1 | 144.67 | 181 | 575 | 167 | 1627 | 2951 | 0.0858333 | 0 | 0.283333 | 0.055 | 0.321667 | 8.44 | 0.055 | 9.17945
30 | 1.5 | 1 | 100 | 34.52 | 2 | 39.01 | 0.143 | 24.43 | 8.52 | 4.55 | 10.21 | 5.29 | 1.97 | 0.69 | 66.306391 | 64.1 | 144.67 | 181 | 575 | 167 | 1627 | 2951 | 0.0858333 | 0 | 0.283333 | 0.055 | 0.321667 | 8.44 | 0.055 | 9.610273
50 | 0.5 | 1 | 100 | 34.52 | 2 | 39.01 | 0.143 | 24.43 | 8.52 | 4.55 | 10.21 | 5.29 | 1.97 | 0.69 | 62.749734 | 64.1 | 144.67 | 181 | 575 | 167 | 1627 | 2951 | 0.0858333 | 0 | 0.283333 | 0.055 | 0.321667 | 8.44 | 0.055 | 11.28999
25 | 0 | 0 | 0 | 34.52 | 0 | 39.01 | 0.143 | 24.43 | 8.52 | 4.55 | 10.21 | 5.29 | 1.97 | 0.69 | 0 | 64.1 | 144.67 | 181 | 575 | 167 | 1627 | 2951 | 0.0858333 | 0 | 0.283333 | 0.055 | 0.321667 | 8.44 | 0.055 | 439.2276
100 | 1 | 10 | 100 | 55 | 0.3 | 32.8 | 2.4 | 22.6 | 6.1 | 4.5 | 14.3 | 9.6 | 2.9 | 2.4 | 61 | 43 | 144.67 | 262 | 683 | 86.1 | 604 | 3258 | 0.197423 | 0 | 0.965306 | 0.0872772 | 0 | 0.5986 | 0.11501 | 93.06299
200 | 1 | 10 | 100 | 55 | 0.3 | 32.8 | 2.4 | 22.6 | 6.1 | 4.5 | 14.3 | 9.6 | 2.9 | 2.4 | 55.8 | 43 | 144.67 | 262 | 683 | 86.1 | 604 | 3258 | 0.197423 | 0 | 0.965306 | 0.0872772 | 0 | 0.5986 | 0.11501 | 85.59545
100 | 1 | 10 | 85 | 55 | 0.3 | 32.8 | 2.4 | 22.6 | 6.1 | 4.5 | 14.3 | 9.6 | 2.9 | 2.4 | 54.9 | 43 | 144.67 | 262 | 683 | 86.1 | 604 | 3258 | 0.197423 | 0 | 0.965306 | 0.0872772 | 0 | 0.5986 | 0.11501 | 127.9422
100 | 1 | 10 | 15 | 55 | 0.3 | 32.8 | 2.4 | 22.6 | 6.1 | 4.5 | 14.3 | 9.6 | 2.9 | 2.4 | 37 | 43 | 144.67 | 262 | 683 | 86.1 | 604 | 3258 | 0.197423 | 0 | 0.965306 | 0.0872772 | 0 | 0.5986 | 0.11501 | 240.6391
100 | 1 | 10 | 85 | 55 | 0.3 | 21.3 | 2.6 | 6.5 | 1.1 | 2.3 | 6.5 | 33.4 | 15.4 | 7.2 | 14.5 | 43 | 144.67 | 262 | 683 | 86.1 | 604 | 3258 | 0.197423 | 0 | 0.965306 | 0.0872772 | 0 | 0.5986 | 0.11501 | 28.7881
100 | 1 | 10 | 15 | 55 | 0.3 | 21.3 | 2.6 | 6.5 | 1.1 | 2.3 | 6.5 | 33.4 | 15.4 | 7.2 | 6.4 | 43 | 144.67 | 262 | 683 | 86.1 | 604 | 3258 | 0.197423 | 0 | 0.965306 | 0.0872772 | 0 | 0.5986 | 0.11501 | 41.4454
25 | 0 | 0 | 0 | 55 | 0 | 21.3 | 2.6 | 6.5 | 1.1 | 2.3 | 6.5 | 33.4 | 15.4 | 7.2 | 0 | 43 | 144.67 | 262 | 683 | 86.1 | 604 | 3258 | 0.197423 | 0 | 0.965306 | 0.0872772 | 0 | 0.5986 | 0.11501 | 48.79369
100 | 1 | 10 | 100 | 55 | 0.3 | 38.6 | 0.52 | 25 | 9.1 | 4.1 | 11.4 | 7.2 | 1.4 | 2 | 155.7 | 547 | 144.67 | 235 | 880 | 86.1 | 2282 | 4136 | 0.419072 | 0 | 0.0846939 | 0.100339 | 0 | 31.2324 | 0.36676 | 75.54601
50 | 1 | 10 | 100 | 55 | 0.3 | 38.6 | 0.52 | 25 | 9.1 | 4.1 | 11.4 | 7.2 | 1.4 | 2 | 132.8 | 547 | 144.67 | 235 | 880 | 86.1 | 2282 | 4136 | 0.419072 | 0 | 0.0846939 | 0.100339 | 0 | 31.2324 | 0.36676 | 122.7764
200 | 1 | 10 | 100 | 55 | 0.3 | 38.6 | 0.52 | 25 | 9.1 | 4.1 | 11.4 | 7.2 | 1.4 | 2 | 123.6 | 547 | 144.67 | 235 | 880 | 86.1 | 2282 | 4136 | 0.419072 | 0 | 0.0846939 | 0.100339 | 0 | 31.2324 | 0.36676 | 72.55321
25 | 1 | 10 | 100 | 55 | 0.3 | 38.6 | 0.52 | 25 | 9.1 | 4.1 | 11.4 | 7.2 | 1.4 | 2 | 85.4 | 547 | 144.67 | 235 | 880 | 86.1 | 2282 | 4136 | 0.419072 | 0 | 0.0846939 | 0.100339 | 0 | 31.2324 | 0.36676 | 234.2217
50 | 1 | 10 | 100 | 55 | 0.3 | 21.3 | 2.6 | 6.5 | 1.1 | 2.3 | 6.5 | 33.4 | 15.4 | 7.2 | 16.3 | 547 | 144.67 | 235 | 880 | 86.1 | 2282 | 4136 | 0.419072 | 0 | 0.0846939 | 0.100339 | 0 | 31.2324 | 0.36676 | 21.17811
25 | 1 | 10 | 100 | 55 | 0.3 | 21.3 | 2.6 | 6.5 | 1.1 | 2.3 | 6.5 | 33.4 | 15.4 | 7.2 | 12.3 | 547 | 144.67 | 235 | 880 | 86.1 | 2282 | 4136 | 0.419072 | 0 | 0.0846939 | 0.100339 | 0 | 31.2324 | 0.36676 | 24.71857
25 | 0 | 0 | 0 | 55 | 0 | 38.6 | 0.52 | 25 | 9.1 | 4.1 | 11.4 | 7.2 | 1.4 | 2 | 0 | 547 | 144.67 | 235 | 880 | 86.1 | 2282 | 4136 | 0.419072 | 0 | 0.0846939 | 0.100339 | 0 | 31.2324 | 0.36676 | 1553.57
25 | 0.417 | 1 | 99.9 | 31.36 | 10 | 37.9 | 1.4 | 33.35 | 15.89 | 6.48 | 5.5 | 1.9 | 0.64 | 0.55 | 117.7 | 19.8 | 133.4 | 72.3 | 469.1 | 35.3 | 837.4 | 4778 | 0 | 0.0009 | 0 | 0.1068 | 0.0061 | 7.49 | 0.5388 | 13.86762
25 | 0.333 | 1 | 99.9 | 31.36 | 10 | 37.9 | 1.4 | 33.35 | 15.89 | 6.48 | 5.5 | 1.9 | 0.64 | 0.55 | 117.3 | 19.8 | 133.4 | 72.3 | 469.1 | 35.3 | 837.4 | 4778 | 0 | 0.0009 | 0 | 0.1068 | 0.0061 | 7.49 | 0.5388 | 11.39618
25 | 0.5 | 1 | 99.9 | 31.36 | 10 | 37.9 | 1.4 | 33.35 | 15.89 | 6.48 | 5.5 | 1.9 | 0.64 | 0.55 | 115.6 | 19.8 | 133.4 | 72.3 | 469.1 | 35.3 | 837.4 | 4778 | 0 | 0.0009 | 0 | 0.1068 | 0.0061 | 7.49 | 0.5388 | 19.89733
25 | 0.667 | 1 | 99.9 | 31.36 | 10 | 37.9 | 1.4 | 33.35 | 15.89 | 6.48 | 5.5 | 1.9 | 0.64 | 0.55 | 115 | 19.8 | 133.4 | 72.3 | 469.1 | 35.3 | 837.4 | 4778 | 0 | 0.0009 | 0 | 0.1068 | 0.0061 | 7.49 | 0.5388 | 22.83899
25 | 0.583 | 1 | 99.9 | 31.36 | 10 | 37.9 | 1.4 | 33.35 | 15.89 | 6.48 | 5.5 | 1.9 | 0.64 | 0.55 | 114.9 | 19.8 | 133.4 | 72.3 | 469.1 | 35.3 | 837.4 | 4778 | 0 | 0.0009 | 0 | 0.1068 | 0.0061 | 7.49 | 0.5388 | 23.72068
25 | 0.25 | 1 | 99.9 | 31.36 | 10 | 37.9 | 1.4 | 33.35 | 15.89 | 6.48 | 5.5 | 1.9 | 0.64 | 0.55 | 110.2 | 19.8 | 133.4 | 72.3 | 469.1 | 35.3 | 837.4 | 4778 | 0 | 0.0009 | 0 | 0.1068 | 0.0061 | 7.49 | 0.5388 | 7.491468
25 | 0.167 | 1 | 99.9 | 31.36 | 10 | 37.9 | 1.4 | 33.35 | 15.89 | 6.48 | 5.5 | 1.9 | 0.64 | 0.55 | 105.7 | 19.8 | 133.4 | 72.3 | 469.1 | 35.3 | 837.4 | 4778 | 0 | 0.0009 | 0 | 0.1068 | 0.0061 | 7.49 | 0.5388 | 79.05364
25 | 0.083 | 1 | 99.9 | 31.36 | 10 | 37.9 | 1.4 | 33.35 | 15.89 | 6.48 | 5.5 | 1.9 | 0.64 | 0.55 | 94.1 | 19.8 | 133.4 | 72.3 | 469.1 | 35.3 | 837.4 | 4778 | 0 | 0.0009 | 0 | 0.1068 | 0.0061 | 7.49 | 0.5388 | 111.9533
25 | 0.05 | 1 | 99.9 | 31.36 | 10 | 37.9 | 1.4 | 33.35 | 15.89 | 6.48 | 5.5 | 1.9 | 0.64 | 0.55 | 73.9 | 19.8 | 133.4 | 72.3 | 469.1 | 35.3 | 837.4 | 4778 | 0 | 0.0009 | 0 | 0.1068 | 0.0061 | 7.49 | 0.5388 | 263.891
25 | 0 | 0 | 0 | 31.36 | 0 | 37.9 | 1.4 | 33.35 | 15.89 | 6.48 | 5.5 | 1.9 | 0.64 | 0.55 | 0 | 19.8 | 133.4 | 72.3 | 469.1 | 35.3 | 837.4 | 4778 | 0 | 0.0009 | 0 | 0.1068 | 0.0061 | 7.49 | 0.5388 | 373.5966
25 | 0.333 | 1 | 99.9 | 3.6 | 10 | 37.9 | 1.4 | 33.35 | 15.89 | 6.48 | 5.5 | 1.9 | 0.64 | 0.55 | 134.5 | 20.8 | 134.3 | 73.1 | 471 | 35.5 | 841.5 | 4751.2 | 0 | 0.0007 | 0 | 0.0612 | 0.0061 | 6.809 | 0.6425 | 9.122919
25 | 0.417 | 1 | 99.9 | 3.6 | 10 | 37.9 | 1.4 | 33.35 | 15.89 | 6.48 | 5.5 | 1.9 | 0.64 | 0.55 | 130.4 | 20.8 | 134.3 | 73.1 | 471 | 35.5 | 841.5 | 4751.2 | 0 | 0.0007 | 0 | 0.0612 | 0.0061 | 6.809 | 0.6425 | 13.94405
25 | 0.25 | 1 | 99.9 | 3.6 | 10 | 37.9 | 1.4 | 33.35 | 15.89 | 6.48 | 5.5 | 1.9 | 0.64 | 0.55 | 126.7 | 20.8 | 134.3 | 73.1 | 471 | 35.5 | 841.5 | 4751.2 | 0 | 0.0007 | 0 | 0.0612 | 0.0061 | 6.809 | 0.6425 | 19.74204
25 | 0.583 | 1 | 99.9 | 3.6 | 10 | 37.9 | 1.4 | 33.35 | 15.89 | 6.48 | 5.5 | 1.9 | 0.64 | 0.55 | 126.1 | 20.8 | 134.3 | 73.1 | 471 | 35.5 | 841.5 | 4751.2 | 0 | 0.0007 | 0 | 0.0612 | 0.0061 | 6.809 | 0.6425 | 21.91691
25 | 0.5 | 1 | 99.9 | 3.6 | 10 | 37.9 | 1.4 | 33.35 | 15.89 | 6.48 | 5.5 | 1.9 | 0.64 | 0.55 | 125.8 | 20.8 | 134.3 | 73.1 | 471 | 35.5 | 841.5 | 4751.2 | 0 | 0.0007 | 0 | 0.0612 | 0.0061 | 6.809 | 0.6425 | 16.81458
25 | 0.667 | 1 | 99.9 | 3.6 | 10 | 37.9 | 1.4 | 33.35 | 15.89 | 6.48 | 5.5 | 1.9 | 0.64 | 0.55 | 123.5 | 20.8 | 134.3 | 73.1 | 471 | 35.5 | 841.5 | 4751.2 | 0 | 0.0007 | 0 | 0.0612 | 0.0061 | 6.809 | 0.6425 | 23.92378
25 | 0.167 | 1 | 99.9 | 3.6 | 10 | 37.9 | 1.4 | 33.35 | 15.89 | 6.48 | 5.5 | 1.9 | 0.64 | 0.55 | 122.7 | 20.8 | 134.3 | 73.1 | 471 | 35.5 | 841.5 | 4751.2 | 0 | 0.0007 | 0 | 0.0612 | 0.0061 | 6.809 | 0.6425 | 27.00811
25 | 0.083 | 1 | 99.9 | 3.6 | 10 | 37.9 | 1.4 | 33.35 | 15.89 | 6.48 | 5.5 | 1.9 | 0.64 | 0.55 | 118.5 | 20.8 | 134.3 | 73.1 | 471 | 35.5 | 841.5 | 4751.2 | 0 | 0.0007 | 0 | 0.0612 | 0.0061 | 6.809 | 0.6425 | 91.14382
25 | 0.05 | 1 | 99.9 | 3.6 | 10 | 37.9 | 1.4 | 33.35 | 15.89 | 6.48 | 5.5 | 1.9 | 0.64 | 0.55 | 100.5 | 20.8 | 134.3 | 73.1 | 471 | 35.5 | 841.5 | 4751.2 | 0 | 0.0007 | 0 | 0.0612 | 0.0061 | 6.809 | 0.6425 | 213.5027
25 | 0 | 0 | 0 | 3.6 | 10 | 37.9 | 1.4 | 33.35 | 15.89 | 6.48 | 5.5 | 1.9 | 0.64 | 0.55 | 0 | 20.8 | 134.3 | 73.1 | 471 | 35.5 | 841.5 | 4751.2 | 0 | 0.0007 | 0 | 0.0612 | 0.0061 | 6.809 | 0.6425 | 339.4494
25 | 0.25 | 1 | 99.9 | 55 | 10 | 36.86 | 1.57 | 24.2 | 15.81 | 5.92 | 7.82 | 4.04 | 0.96 | 0.71 | 220 | 19.8 | 140.9 | 74.7 | 469.1 | 35.3 | 861.5 | 4778 | 0 | 0 | 0.06 | 0.59 | 0.012 | 8.63 | 0.75 | 6.339932
25 | 0.25 | 1 | 99.9 | 55 | 10 | 36.86 | 1.57 | 24.2 | 15.81 | 5.92 | 7.82 | 4.04 | 0.96 | 0.71 | 212 | 19.8 | 140.9 | 74.7 | 469.1 | 35.3 | 861.5 | 4778 | 0 | 0 | 0.06 | 0.59 | 0.012 | 8.63 | 0.75 | 7.158279
25 | 0.25 | 1 | 99.9 | 55 | 10 | 36.86 | 1.57 | 24.2 | 15.81 | 5.92 | 7.82 | 4.04 | 0.96 | 0.71 | 190 | 19.8 | 140.9 | 74.7 | 469.1 | 35.3 | 861.5 | 4778 | 0 | 0 | 0.06 | 0.59 | 0.012 | 8.63 | 0.75 | 8.826629
25 | 0.25 | 1 | 99.9 | 55 | 10 | 36.86 | 1.57 | 24.2 | 15.81 | 5.92 | 7.82 | 4.04 | 0.96 | 0.71 | 178 | 19.8 | 140.9 | 74.7 | 469.1 | 35.3 | 861.5 | 4778 | 0 | 0 | 0.06 | 0.59 | 0.012 | 8.63 | 0.75 | 16.38376
25 | 0.25 | 1 | 99.9 | 55 | 10 | 36.86 | 1.57 | 24.2 | 15.81 | 5.92 | 7.82 | 4.04 | 0.96 | 0.71 | 157 | 19.8 | 140.9 | 74.7 | 469.1 | 35.3 | 861.5 | 4778 | 0 | 0 | 0.06 | 0.59 | 0.012 | 8.63 | 0.75 | 18.98883
25 | 0.25 | 1 | 99.9 | 55 | 10 | 36.86 | 1.57 | 24.2 | 15.81 | 5.92 | 7.82 | 4.04 | 0.96 | 0.71 | 146 | 19.8 | 140.9 | 74.7 | 469.1 | 35.3 | 861.5 | 4778 | 0 | 0 | 0.06 | 0.59 | 0.012 | 8.63 | 0.75 | 23.45492
25 | 0.25 | 1 | 99.9 | 55 | 10 | 36.86 | 1.57 | 24.2 | 15.81 | 5.92 | 7.82 | 4.04 | 0.96 | 0.71 | 71 | 19.8 | 140.9 | 74.7 | 469.1 | 35.3 | 861.5 | 4778 | 0 | 0 | 0.06 | 0.59 | 0.012 | 8.63 | 0.75 | 164.8865
25 | 0 | 0 | 0 | 55 | 0 | 36.86 | 1.57 | 24.2 | 15.81 | 5.92 | 7.82 | 4.04 | 0.96 | 0.71 | 0 | 19.8 | 140.9 | 74.7 | 469.1 | 35.3 | 861.5 | 4778 | 0 | 0 | 0.06 | 0.59 | 0.012 | 8.63 | 0.75 | 454.276
20 | 0.667 | 10 | 99.99 | 29.9 | 10 | 35.5 | 1.1 | 32.6 | 13.8 | 7.36 | 2.78 | 2.45 | 0.58 | 0.65 | 214 | 41.2 | 114.8 | 124.5 | 421.3 | 152.4 | 843.2 | 4185.2 | 0.6311 | 0.0214 | 0.0687 | 0.578 | 0.224 | 8.69 | 0.784 | 8.386947
20 | 0.5 | 10 | 99.99 | 29.9 | 10 | 35.5 | 1.1 | 32.6 | 13.8 | 7.36 | 2.78 | 2.45 | 0.58 | 0.65 | 211 | 41.2 | 114.8 | 124.5 | 421.3 | 152.4 | 843.2 | 4185.2 | 0.6311 | 0.0214 | 0.0687 | 0.578 | 0.224 | 8.69 | 0.784 | 6.786492
20 | 0.167 | 40 | 99.99 | 29.9 | 10 | 35.5 | 1.1 | 32.6 | 13.8 | 7.36 | 2.78 | 2.45 | 0.58 | 0.65 | 202 | 41.2 | 114.8 | 124.5 | 421.3 | 152.4 | 843.2 | 4185.2 | 0.6311 | 0.0214 | 0.0687 | 0.578 | 0.224 | 8.69 | 0.784 | 5.177922
20 | 0.167 | 20 | 99.99 | 29.9 | 10 | 35.5 | 1.1 | 32.6 | 13.8 | 7.36 | 2.78 | 2.45 | 0.58 | 0.65 | 201 | 41.2 | 114.8 | 124.5 | 421.3 | 152.4 | 843.2 | 4185.2 | 0.6311 | 0.0214 | 0.0687 | 0.578 | 0.224 | 8.69 | 0.784 | 6.746249
20 | 0.167 | 60 | 99.99 | 29.9 | 10 | 35.5 | 1.1 | 32.6 | 13.8 | 7.36 | 2.78 | 2.45 | 0.58 | 0.65 | 200 | 41.2 | 114.8 | 124.5 | 421.3 | 152.4 | 843.2 | 4185.2 | 0.6311 | 0.0214 | 0.0687 | 0.578 | 0.224 | 8.69 | 0.784 | 3.964695
20 | 0.333 | 10 | 99.99 | 29.9 | 10 | 35.5 | 1.1 | 32.6 | 13.8 | 7.36 | 2.78 | 2.45 | 0.58 | 0.65 | 197 | 41.2 | 114.8 | 124.5 | 421.3 | 152.4 | 843.2 | 4185.2 | 0.6311 | 0.0214 | 0.0687 | 0.578 | 0.224 | 8.69 | 0.784 | 7.0528
180 | 2 | 10 | 99.99 | 29.9 | 10 | 35.5 | 1.1 | 32.6 | 13.8 | 7.36 | 2.78 | 2.45 | 0.58 | 0.65 | 192 | 41.2 | 114.8 | 124.5 | 421.3 | 152.4 | 843.2 | 4185.2 | 0.6311 | 0.0214 | 0.0687 | 0.578 | 0.224 | 8.69 | 0.784 | 8.887441
120 | 0.167 | 10 | 99.99 | 29.9 | 10 | 35.5 | 1.1 | 32.6 | 13.8 | 7.36 | 2.78 | 2.45 | 0.58 | 0.65 | 192 | 41.2 | 114.8 | 124.5 | 421.3 | 152.4 | 843.2 | 4185.2 | 0.6311 | 0.0214 | 0.0687 | 0.578 | 0.224 | 8.69 | 0.784 | 6.039792
20 | 0.167 | 10 | 99.99 | 29.9 | 10 | 35.5 | 1.1 | 32.6 | 13.8 | 7.36 | 2.78 | 2.45 | 0.58 | 0.65 | 192 | 41.2 | 114.8 | 124.5 | 421.3 | 152.4 | 843.2 | 4185.2 | 0.6311 | 0.0214 | 0.0687 | 0.578 | 0.224 | 8.69 | 0.784 | 12.87435
20 | 0.167 | 10 | 99.99 | 29.9 | 10 | 35.5 | 1.1 | 32.6 | 13.8 | 7.36 | 2.78 | 2.45 | 0.58 | 0.65 | 187 | 41.2 | 114.8 | 124.5 | 421.3 | 152.4 | 843.2 | 4185.2 | 0.6311 | 0.0214 | 0.0687 | 0.578 | 0.224 | 8.69 | 0.784 | 15.88493
60 | 0.167 | 10 | 99.99 | 29.9 | 10 | 35.5 | 1.1 | 32.6 | 13.8 | 7.36 | 2.78 | 2.45 | 0.58 | 0.65 | 184 | 41.2 | 114.8 | 124.5 | 421.3 | 152.4 | 843.2 | 4185.2 | 0.6311 | 0.0214 | 0.0687 | 0.578 | 0.224 | 8.69 | 0.784 | 6.992329
20 | 0.167 | 10 | 99.99 | 29.9 | 10 | 35.5 | 1.1 | 32.6 | 13.8 | 7.36 | 2.78 | 2.45 | 0.58 | 0.65 | 184 | 41.2 | 114.8 | 124.5 | 421.3 | 152.4 | 843.2 | 4185.2 | 0.6311 | 0.0214 | 0.0687 | 0.578 | 0.224 | 8.69 | 0.784 | 17.19015
180 | 2 | 10 | 99.99 | 29.9 | 10 | 35.5 | 1.1 | 32.6 | 13.8 | 7.36 | 2.78 | 2.45 | 0.58 | 0.65 | 183 | 41.2 | 114.8 | 124.5 | 421.3 | 152.4 | 843.2 | 4185.2 | 0.6311 | 0.0214 | 0.0687 | 0.578 | 0.224 | 8.69 | 0.784 | 8.539026
20 | 0.167 | 10 | 99.99 | 29.9 | 10 | 35.5 | 1.1 | 32.6 | 13.8 | 7.36 | 2.78 | 2.45 | 0.58 | 0.65 | 178 | 41.2 | 114.8 | 124.5 | 421.3 | 152.4 | 843.2 | 4185.2 | 0.6311 | 0.0214 | 0.0687 | 0.578 | 0.224 | 8.69 | 0.784 | 97.19591
20 | 0.083 | 10 | 99.99 | 29.9 | 10 | 35.5 | 1.1 | 32.6 | 13.8 | 7.36 | 2.78 | 2.45 | 0.58 | 0.65 | 178 | 41.2 | 114.8 | 124.5 | 421.3 | 152.4 | 843.2 | 4185.2 | 0.6311 | 0.0214 | 0.0687 | 0.578 | 0.224 | 8.69 | 0.784 | 116.4039
20 | 0.167 | 10 | 99.99 | 29.9 | 10 | 35.5 | 1.1 | 32.6 | 13.8 | 7.36 | 2.78 | 2.45 | 0.58 | 0.65 | 167 | 41.2 | 114.8 | 124.5 | 421.3 | 152.4 | 843.2 | 4185.2 | 0.6311 | 0.0214 | 0.0687 | 0.578 | 0.224 | 8.69 | 0.784 | 203.18
180 | 0.167 | 10 | 99.99 | 29.9 | 10 | 35.5 | 1.1 | 32.6 | 13.8 | 7.36 | 2.78 | 2.45 | 0.58 | 0.65 | 166 | 41.2 | 114.8 | 124.5 | 421.3 | 152.4 | 843.2 | 4185.2 | 0.6311 | 0.0214 | 0.0687 | 0.578 | 0.224 | 8.69 | 0.784 | 11.5832
25 | 0 | 0 | 0 | 29.9 | 0 | 35.5 | 1.1 | 32.6 | 13.8 | 7.36 | 2.78 | 2.45 | 0.58 | 0.65 | 0 | 41.2 | 114.8 | 124.5 | 421.3 | 152.4 | 843.2 | 4185.2 | 0.6311 | 0.0214 | 0.0687 | 0.578 | 0.224 | 8.69 | 0.784 | 495.5869
25 | 0.667 | 1 | 99.9 | 24.41 | 20 | 36.92 | 1.66 | 26.35 | 19.38 | 6.25 | 2.38 | 3.61 | 1.1 | 0.55 | 188 | 63.91 | 170.51 | 83.81 | 609.49 | 56.09 | 1280.93 | 7591.63 | 0.017319 | 0.000434 | 0.129856 | 0.221867 | 0.004035 | 13.4227 | 1.59373 | 1.224099
25 | 1 | 1 | 99.9 | 24.41 | 20 | 36.92 | 1.66 | 26.35 | 19.38 | 6.25 | 2.38 | 3.61 | 1.1 | 0.55 | 183 | 63.91 | 170.51 | 83.81 | 609.49 | 56.09 | 1280.93 | 7591.63 | 0.017319 | 0.000434 | 0.129856 | 0.221867 | 0.004035 | 13.4227 | 1.59373 | 0.8879954
25 | 0.333 | 1 | 99.9 | 24.41 | 20 | 36.92 | 1.66 | 26.35 | 19.38 | 6.25 | 2.38 | 3.61 | 1.1 | 0.55 | 172 | 63.91 | 170.51 | 83.81 | 609.49 | 56.09 | 1280.93 | 7591.63 | 0.017319 | 0.000434 | 0.129856 | 0.221867 | 0.004035 | 13.4227 | 1.59373 | 1.71272
25 | 0.167 | 1 | 99.9 | 24.41 | 20 | 36.92 | 1.66 | 26.35 | 19.38 | 6.25 | 2.38 | 3.61 | 1.1 | 0.55 | 147 | 63.91 | 170.51 | 83.81 | 609.49 | 56.09 | 1280.93 | 7591.63 | 0.017319 | 0.000434 | 0.129856 | 0.221867 | 0.004035 | 13.4227 | 1.59373 | 1.678301
25 | 0.667 | 1 | 99.9 | 24.41 | 20 | 36.92 | 1.66 | 26.35 | 19.38 | 6.25 | 2.38 | 3.61 | 1.1 | 0.55 | 141 | 63.91 | 170.51 | 83.81 | 609.49 | 56.09 | 1280.93 | 7591.63 | 0.017319 | 0.000434 | 0.129856 | 0.221867 | 0.004035 | 13.4227 | 1.59373 | 3.571692
25 | 1 | 1 | 99.9 | 24.41 | 20 | 36.92 | 1.66 | 26.35 | 19.38 | 6.25 | 2.38 | 3.61 | 1.1 | 0.55 | 140 | 63.91 | 170.51 | 83.81 | 609.49 | 56.09 | 1280.93 | 7591.63 | 0.017319 | 0.000434 | 0.129856 | 0.221867 | 0.004035 | 13.4227 | 1.59373 | 8.500864
25 | 0.333 | 1 | 99.9 | 24.41 | 20 | 36.92 | 1.66 | 26.35 | 19.38 | 6.25 | 2.38 | 3.61 | 1.1 | 0.55 | 133 | 63.91 | 170.51 | 83.81 | 609.49 | 56.09 | 1280.93 | 7591.63 | 0.017319 | 0.000434 | 0.129856 | 0.221867 | 0.004035 | 13.4227 | 1.59373 | 4.317552
25 | 0.083 | 1 | 99.9 | 24.41 | 20 | 36.92 | 1.66 | 26.35 | 19.38 | 6.25 | 2.38 | 3.61 | 1.1 | 0.55 | 131 | 63.91 | 170.51 | 83.81 | 609.49 | 56.09 | 1280.93 | 7591.63 | 0.017319 | 0.000434 | 0.129856 | 0.221867 | 0.004035 | 13.4227 | 1.59373 | 28.12502
25 | 0.167 | 1 | 99.9 | 24.41 | 20 | 36.92 | 1.66 | 26.35 | 19.38 | 6.25 | 2.38 | 3.61 | 1.1 | 0.55 | 125 | 63.91 | 170.51 | 83.81 | 609.49 | 56.09 | 1280.93 | 7591.63 | 0.017319 | 0.000434 | 0.129856 | 0.221867 | 0.004035 | 13.4227 | 1.59373 | 6.48864
25 | 0.083 | 1 | 99.9 | 24.41 | 20 | 36.92 | 1.66 | 26.35 | 19.38 | 6.25 | 2.38 | 3.61 | 1.1 | 0.55 | 121 | 63.91 | 170.51 | 83.81 | 609.49 | 56.09 | 1280.93 | 7591.63 | 0.017319 | 0.000434 | 0.129856 | 0.221867 | 0.004035 | 13.4227 | 1.59373 | 16.19107
25 | 0 | 0 | 0 | 24.41 | 0 | 36.92 | 1.66 | 26.35 | 19.38 | 6.25 | 2.38 | 3.61 | 1.1 | 0.55 | 0 | 63.91 | 170.51 | 83.81 | 609.49 | 56.09 | 1280.93 | 7591.63 | 0.017319 | 0.000434 | 0.129856 | 0.221867 | 0.004035 | 13.4227 | 1.59373 | 685.6276
60 | 1 | 1 | 14.85 | 42.17 | 10 | 59.87 | 1.29 | 14.51 | 5.4 | 3.66 | 5.77 | 4.37 | 1.3 | 1.2 | 247 | 40.35 | 102.52 | 64.33 | 305.82 | 13.08 | 1002.9 | 4092.3 | 0.0478016 | 0 | 0.202188 | 0.0293827 | 0.11372 | 2.99509 | 1.93284 | 1.686991
60 | 1 | 1 | 14.85 | 42.17 | 10 | 59.87 | 1.29 | 14.51 | 5.4 | 3.66 | 5.77 | 4.37 | 1.3 | 1.2 | 215 | 40.35 | 102.52 | 64.33 | 305.82 | 13.08 | 1002.9 | 4092.3 | 0.0478016 | 0 | 0.202188 | 0.0293827 | 0.11372 | 2.99509 | 1.93284 | 10.87563
25 | 0 | 0 | 0 | 42.17 | 0 | 59.87 | 1.29 | 14.51 | 5.4 | 3.66 | 5.77 | 4.37 | 1.3 | 1.2 | 0 | 40.35 | 102.52 | 64.33 | 305.82 | 13.08 | 1002.9 | 4092.3 | 0.0478016 | 0 | 0.202188 | 0.0293827 | 0.11372 | 2.99509 | 1.93284 | 168.1575
100 | 1 | 10 | 85 | 55 | 0.3 | 38.6 | 0.52 | 25 | 9.1 | 4.1 | 11.4 | 7.2 | 1.4 | 2 | 134.5 | 126 | 144.67 | 65 | 262 | 86.1 | 1269 | 2214 | 0.329897 | 0 | 0.0714286 | 3.69937 | 0 | 12.8169 | 2.6534 | 90.32296
100 | 1 | 10 | 15 | 55 | 0.3 | 38.6 | 0.52 | 25 | 9.1 | 4.1 | 11.4 | 7.2 | 1.4 | 2 | 74.2 | 126 | 144.67 | 65 | 262 | 86.1 | 1269 | 2214 | 0.329897 | 0 | 0.0714286 | 3.69937 | 0 | 12.8169 | 2.6534 | 272.0471
50 | 1 | 10 | 100 | 55 | 0.3 | 32.8 | 2.4 | 22.6 | 6.1 | 4.5 | 14.3 | 9.6 | 2.9 | 2.4 | 55.3 | 126 | 144.67 | 65 | 262 | 86.1 | 1269 | 2214 | 0.329897 | 0 | 0.0714286 | 3.69937 | 0 | 12.8169 | 2.6534 | 105.1879
25 | 1 | 10 | 100 | 55 | 0.3 | 32.8 | 2.4 | 22.6 | 6.1 | 4.5 | 14.3 | 9.6 | 2.9 | 2.4 | 42.5 | 126 | 144.67 | 65 | 262 | 86.1 | 1269 | 2214 | 0.329897 | 0 | 0.0714286 | 3.69937 | 0 | 12.8169 | 2.6534 | 251.0062
100 | 1 | 10 | 100 | 55 | 0.3 | 21.3 | 2.6 | 6.5 | 1.1 | 2.3 | 6.5 | 33.4 | 15.4 | 7.2 | 16.5 | 126 | 144.67 | 65 | 262 | 86.1 | 1269 | 2214 | 0.329897 | 0 | 0.0714286 | 3.69937 | 0 | 12.8169 | 2.6534 | 27.73607
200 | 1 | 10 | 100 | 55 | 0.3 | 21.3 | 2.6 | 6.5 | 1.1 | 2.3 | 6.5 | 33.4 | 15.4 | 7.2 | 16.3 | 126 | 144.67 | 65 | 262 | 86.1 | 1269 | 2214 | 0.329897 | 0 | 0.0714286 | 3.69937 | 0 | 12.8169 | 2.6534 | 30.0836
25 | 0 | 0 | 0 | 55 | 0 | 32.8 | 2.4 | 22.6 | 6.1 | 4.5 | 14.3 | 9.6 | 2.9 | 2.4 | 0 | 126 | 144.67 | 65 | 262 | 86.1 | 1269 | 2214 | 0.329897 | 0 | 0.0714286 | 3.69937 | 0 | 12.8169 | 2.6534 | 822.1809
30 | 2 | 3 | 100 | 55 | 0.2 | 35 | 0.844 | 17.97 | 3.844 | 0.562 | 3.36 | 1.008 | 0.214 | 0.0934 | 230 | 40.72 | 144.67 | 38 | 712 | 20 | 588 | 4456 | 0.0013 | 0.0004 | 0.173 | 1.01 | 0 | 39.2 | 12.2 | 14.78331
25 | 0 | 0 | 0 | 55 | 0.2 | 35 | 0.844 | 17.97 | 3.844 | 0.562 | 3.36 | 1.008 | 0.214 | 0.0934 | 0 | 40.72 | 144.67 | 38 | 712 | 20 | 588 | 4456 | 0.0013 | 0.0004 | 0.173 | 1.01 | 0 | 39.2 | 12.2 | 2042.176
400 | 1 | 1 | 100 | 55 | 20 | 56.6 | 2.1 | 21.7 | 14.03 | 5.78 | 4 | 1.47 | 0.7 | 0.68 | 132 | 40.72 | 245.8 | 45.8 | 647.7 | 11.9 | 1311.9 | 7115.4 | 0 | 1.3948 | 0.137 | 3.5059 | 0.01662 | 5.8235 | 24.2941 | 972.2689
25 | 0 | 0 | 0 | 55 | 0 | 56.6 | 2.1 | 21.7 | 14.03 | 5.78 | 4 | 1.47 | 0.7 | 0.68 | 0 | 40.72 | 245.8 | 45.8 | 647.7 | 11.9 | 1311.9 | 7115.4 | 0 | 1.3948 | 0.137 | 3.5059 | 0.01662 | 5.8235 | 24.2941 | 1112.249
400 | 1 | 1 | 100 | 55 | 20 | 79.24 | 4.34 | 1.29 | 0.93 | 0.7 | 3.68 | 2.57 | 1.17 | 1.51 | 130 | 40.72 | 395.8 | 68.6 | 1094.1 | 18.3 | 1028.9 | 12398.7 | 0 | 2.0258 | 0.1459 | 5.0148 | 0.03574 | 4.5 | 31.47 | 1267.524
400 | 1 | 1 | 100 | 55 | 20 | 63.76 | 1.71 | 19.8 | 8.35 | 5.37 | 2.5 | 1.16 | 0.74 | 0.85 | 129 | 40.72 | 235.7 | 87 | 671.5 | 23.4 | 1367.6 | 7728.7 | 0 | 1.5258 | 0.2912 | 4.216 | 0.05735 | 4.7912 | 38.5294 | 1080.033
25 | 0 | 0 | 0 | 55 | 0 | 63.76 | 1.71 | 19.8 | 8.35 | 5.37 | 2.5 | 1.16 | 0.74 | 0.85 | 0 | 40.72 | 235.7 | 87 | 671.5 | 23.4 | 1367.6 | 7728.7 | 0 | 1.5258 | 0.2912 | 4.216 | 0.05735 | 4.7912 | 38.5294 | 1279.477